## Sheet1
| Quantity(g) | Zinc_Co | Zinc_Ce | Zinc_Co-Ce | Zinc_Qe | Zinc_% adsorbed | Cadmium_Co | Cadmium_Ce | Cadmium_Co-Ce | Cadmium_Qe | Cadmium_% adsorbed | Lead_Co | Lead_Ce | Lead_Co-Ce | Lead_Qe | Lead_% adsorbed
0 | 0.4 | 15.22 | 5.1 | 10.12 | 0.506 | 66.49146 | 16 | 7.34 | 8.66 | 0.433 | 54.125 | 16.28 | 5.8 | 10.48 | 0.524 | 64.37346
1 | 0.6 | 15.22 | 4.1 | 11.12 | 0.556 | 73.06176 | 16 | 6.02 | 9.98 | 0.499 | 62.375 | 16.28 | 4.9 | 11.38 | 0.569 | 69.90172
2 | 0.8 | 15.22 | 3.3 | 11.92 | 0.596 | 78.318 | 16 | 4.61 | 11.39 | 0.5695 | 71.1875 | 16.28 | 4.2 | 12.08 | 0.604 | 74.20147
3 | 1 | 15.22 | 3 | 12.22 | 0.611 | 80.28909 | 16 | 3.87 | 12.13 | 0.6065 | 75.8125 | 16.28 | 3.75 | 12.53 | 0.6265 | 76.9656
4 | 1.4 | 15.22 | 3.8 | 11.42 | 0.571 | 75.03285 | 16 | 5.28 | 10.72 | 0.536 | 67 | 16.28 | 4.45 | 11.83 | 0.5915 | 72.66585
5 | 1.6 | 15.22 | 4.1 | 11.12 | 0.556 | 73.06176 | 16 | 6.02 | 9.98 | 0.499 | 62.375 | 16.28 | 4.9 | 11.38 | 0.569 | 69.90172
6 | 1.8 | 15.22 | 5.1 | 10.12 | 0.506 | 66.49146 | 16 | 7.34 | 8.66 | 0.433 | 54.125 | 16.28 | 5.8 | 10.48 | 0.524 | 64.37346
7 | 2 | 15.22 | 5.9 | 9.32 | 0.466 | 61.23522 | 16 | 8.75 | 7.25 | 0.3625 | 45.3125 | 16.28 | 6.5 | 9.78 | 0.489 | 60.07371
8 | 2.2 | 15.22 | 6.2 | 9.02 | 0.451 | 59.26413 | 16 | 9.49 | 6.51 | 0.3255 | 40.6875 | 16.28 | 6.95 | 9.33 | 0.4665 | 57.30958
9 | 2.4 | 15.22 | 7.2 | 8.02 | 0.401 | 52.69382 | 16 | 10.81 | 5.19 | 0.2595 | 32.4375 | 16.28 | 7.85 | 8.43 | 0.4215 | 51.78133
10 | 2.6 | 15.22 | 8 | 7.22 | 0.361 | 47.43758 | 16 | 12.22 | 3.78 | 0.189 | 23.625 | 16.28 | 8.55 | 7.73 | 0.3865 | 47.48157
11 | 2.8 | 15.22 | 8.3 | 6.92 | 0.346 | 45.46649 | 16 | 12.96 | 3.04 | 0.152 | 19 | 16.28 | 9 | 7.28 | 0.364 | 44.71744
12 | 3 | 15.22 | 9.3 | 5.92 | 0.296 | 38.89619 | 16 | 14.28 | 1.72 | 0.086 | 10.75 | 16.28 | 9.9 | 6.38 | 0.319 | 39.18919
13 | 3.2 | 15.22 | 10.1 | 5.12 | 0.256 | 33.63995 | 16 | 15.69 | 0.31 | 0.0155 | 1.9375 | 16.28 | 10.6 | 5.68 | 0.284 | 34.88943
14 | 3.4 | 15.22 | 10.4 | 4.82 | 0.241 | 31.66886 | 16 | 16.43 | -0.43 | -0.0215 | -2.6875 | 16.28 | 11.05 | 5.23 | 0.2615 | 32.12531
15 | 3.6 | 15.22 | 11.4 | 3.82 | 0.191 | 25.09855 | 16 | 17.75 | -1.75 | -0.0875 | -10.9375 | 16.28 | 11.95 | 4.33 | 0.2165 | 26.59705
16 | 3.8 | 15.22 | 12.2 | 3.02 | 0.151 | 19.84231 | 16 | 19.16 | -3.16 | -0.158 | -19.75 | 16.28 | 12.65 | 3.63 | 0.1815 | 22.2973
17 | 4 | 15.22 | 12.5 | 2.72 | 0.136 | 17.87122 | 16 | 19.9 | -3.9 | -0.195 | -24.375 | 16.28 | 13.1 | 3.18 | 0.159 | 19.53317
18 | 4.2 | 15.22 | 13.5 | 1.72 | 0.086 | 11.30092 | 16 | 21.22 | -5.22 | -0.261 | -32.625 | 16.28 | 14 | 2.28 | 0.114 | 14.00491
19 | 4.4 | 15.22 | 14.3 | 0.92 | 0.046 | 6.044678 | 16 | 22.63 | -6.63 | -0.3315 | -41.4375 | 16.28 | 14.7 | 1.58 | 0.079 | 9.70516
20 | 4.6 | 15.22 | 14.6 | 0.62 | 0.031 | 4.073587 | 16 | 23.37 | -7.37 | -0.3685 | -46.0625 | 16.28 | 15.15 | 1.13 | 0.0565 | 6.941032
21 | 4.8 | 15.22 | 15.6 | -0.38 | -0.019 | -2.496715 | 16 | 24.69 | -8.69 | -0.4345 | -54.3125 | 16.28 | 16.05 | 0.23 | 0.0115 | 1.412776
22 | 5 | 15.22 | 16.4 | -1.18 | -0.059 | -7.752957 | 16 | 26.1 | -10.1 | -0.505 | -63.125 | 16.28 | 16.75 | -0.47 | -0.0235 | -2.886978
23 | 5.2 | 15.22 | 16.7 | -1.48 | -0.074 | -9.724047 | 16 | 26.84 | -10.84 | -0.542 | -67.75 | 16.28 | 17.2 | -0.92 | -0.046 | -5.651106
24 | 5.4 | 15.22 | 17.7 | -2.48 | -0.124 | -16.29435 | 16 | 28.16 | -12.16 | -0.608 | -76 | 16.28 | 18.1 | -1.82 | -0.091 | -11.17936
25 | 5.6 | 15.22 | 18.5 | -3.28 | -0.164 | -21.55059 | 16 | 29.57 | -13.57 | -0.6785 | -84.8125 | 16.28 | 18.8 | -2.52 | -0.126 | -15.47912
26 | 5.8 | 15.22 | 18.8 | -3.58 | -0.179 | -23.52168 | 16 | 30.31 | -14.31 | -0.7155 | -89.4375 | 16.28 | 19.25 | -2.97 | -0.1485 | -18.24324
27 | 6 | 15.22 | 19.8 | -4.58 | -0.229 | -30.09198 | 16 | 31.63 | -15.63 | -0.7815 | -97.6875 | 16.28 | 20.15 | -3.87 | -0.1935 | -23.7715
28 | 6.2 | 15.22 | 20.6 | -5.38 | -0.269 | -35.34823 | 16 | 33.04 | -17.04 | -0.852 | -106.5 | 16.28 | 20.85 | -4.57 | -0.2285 | -28.07125