## Sheet1
| Temperature | Lead_Co | Lead_Ce | Lead_Co-Ce | Lead_Qe | Lead_% adsorbed | Zinc_Co | Zinc_Ce | Zinc_Co-Ce | Zinc_Qe | Zinc_% adsorbed | Cadmium_Co | Cadmium_Ce | Cadmium_Co-Ce | Cadmium_Qe | Cadmium_% adsorbed
0 | 30 | 15.22 | 3.4 | 11.82 | 0.591 | 77.66097 | 16 | 4.15 | 11.85 | 0.5925 | 74.0625 | 16.28 | 3.9 | 12.38 | 0.619 | 76.04423
1 | 40 | 15.22 | 3.62 | 11.6 | 0.58 | 76.21551 | 16 | 4.39 | 11.61 | 0.5805 | 72.5625 | 16.28 | 4.21 | 12.07 | 0.6035 | 74.14005
2 | 50 | 15.22 | 4.93 | 10.29 | 0.5145 | 67.60841 | 16 | 5.04 | 10.96 | 0.548 | 68.5 | 16.28 | 5.04 | 11.24 | 0.562 | 69.04177
3 | 60 | 15.22 | 5.73 | 9.49 | 0.4745 | 62.35217 | 16 | 6.32 | 9.68 | 0.484 | 60.5 | 16.28 | 5.99 | 10.29 | 0.5145 | 63.20639
4 | 40 | 15.22 | 7.04 | 8.18 | 0.409 | 53.74507 | 16 | 6.97 | 9.03 | 0.4515 | 56.4375 | 16.28 | 6.82 | 9.46 | 0.473 | 58.10811
5 | 50 | 15.22 | 7.84 | 7.38 | 0.369 | 48.48883 | 16 | 8.25 | 7.75 | 0.3875 | 48.4375 | 16.28 | 7.77 | 8.51 | 0.4255 | 52.27273
6 | 60 | 15.22 | 8.06 | 7.16 | 0.358 | 47.04336 | 16 | 8.49 | 7.51 | 0.3755 | 46.9375 | 16.28 | 8.08 | 8.2 | 0.41 | 50.36855
7 | 70 | 15.22 | 9.37 | 5.85 | 0.2925 | 38.43627 | 16 | 9.14 | 6.86 | 0.343 | 42.875 | 16.28 | 8.91 | 7.37 | 0.3685 | 45.27027
8 | 80 | 15.22 | 10.17 | 5.05 | 0.2525 | 33.18003 | 16 | 10.42 | 5.58 | 0.279 | 34.875 | 16.28 | 9.86 | 6.42 | 0.321 | 39.43489
9 | 90 | 15.22 | 10.39 | 4.83 | 0.2415 | 31.73456 | 16 | 10.66 | 5.34 | 0.267 | 33.375 | 16.28 | 10.17 | 6.11 | 0.3055 | 37.53071
10 | 100 | 15.22 | 11.7 | 3.52 | 0.176 | 23.12746 | 16 | 11.31 | 4.69 | 0.2345 | 29.3125 | 16.28 | 11 | 5.28 | 0.264 | 32.43243
11 | 110 | 15.22 | 12.5 | 2.72 | 0.136 | 17.87122 | 16 | 12.59 | 3.41 | 0.1705 | 21.3125 | 16.28 | 11.95 | 4.33 | 0.2165 | 26.59705
12 | 120 | 15.22 | 12.72 | 2.5 | 0.125 | 16.42576 | 16 | 12.83 | 3.17 | 0.1585 | 19.8125 | 16.28 | 12.26 | 4.02 | 0.201 | 24.69287
13 | 130 | 15.22 | 14.03 | 1.19 | 0.0595 | 7.81866 | 16 | 13.48 | 2.52 | 0.126 | 15.75 | 16.28 | 13.09 | 3.19 | 0.1595 | 19.59459
14 | 140 | 15.22 | 14.83 | 0.39 | 0.0195 | 2.562418 | 16 | 14.76 | 1.24 | 0.062 | 7.75 | 16.28 | 14.04 | 2.24 | 0.112 | 13.75921
15 | 150 | 15.22 | 15.05 | 0.17 | 0.0085 | 1.116951 | 16 | 15 | 1 | 0.05 | 6.25 | 16.28 | 14.35 | 1.93 | 0.0965 | 11.85504
16 | 160 | 15.22 | 16.36 | -1.14 | -0.057 | -7.490145 | 16 | 15.65 | 0.35 | 0.0175 | 2.1875 | 16.28 | 15.18 | 1.1 | 0.055 | 6.756757
17 | 170 | 15.22 | 17.16 | -1.94 | -0.097 | -12.74639 | 16 | 16.93 | -0.93 | -0.0465 | -5.8125 | 16.28 | 16.13 | 0.15 | 0.0075 | 0.9213759
18 | 180 | 15.22 | 17.38 | -2.16 | -0.108 | -14.19185 | 16 | 17.17 | -1.17 | -0.0585 | -7.3125 | 16.28 | 16.44 | -0.16 | -0.008 | -0.982801
19 | 190 | 15.22 | 18.69 | -3.47 | -0.1735 | -22.79895 | 16 | 17.82 | -1.82 | -0.091 | -11.375 | 16.28 | 17.27 | -0.99 | -0.0495 | -6.081081
20 | 200 | 15.22 | 19.49 | -4.27 | -0.2135 | -28.05519 | 16 | 19.1 | -3.1 | -0.155 | -19.375 | 16.28 | 18.22 | -1.94 | -0.097 | -11.91646
21 | 210 | 15.22 | 19.71 | -4.49 | -0.2245 | -29.50066 | 16 | 19.34 | -3.34 | -0.167 | -20.875 | 16.28 | 18.53 | -2.25 | -0.1125 | -13.82064
22 | 220 | 15.22 | 21.02 | -5.8 | -0.29 | -38.10775 | 16 | 19.99 | -3.99 | -0.1995 | -24.9375 | 16.28 | 19.36 | -3.08 | -0.154 | -18.91892
23 | 230 | 15.22 | 21.82 | -6.6 | -0.33 | -43.36399 | 16 | 21.27 | -5.27 | -0.2635 | -32.9375 | 16.28 | 20.31 | -4.03 | -0.2015 | -24.7543
24 | 240 | 15.22 | 22.04 | -6.82 | -0.341 | -44.80946 | 16 | 21.51 | -5.51 | -0.2755 | -34.4375 | 16.28 | 20.62 | -4.34 | -0.217 | -26.65848
25 | 250 | 15.22 | 23.35 | -8.13 | -0.4065 | -53.41656 | 16 | 22.16 | -6.16 | -0.308 | -38.5 | 16.28 | 21.45 | -5.17 | -0.2585 | -31.75676
26 | 260 | 15.22 | 24.15 | -8.93 | -0.4465 | -58.6728 | 16 | 23.44 | -7.44 | -0.372 | -46.5 | 16.28 | 22.4 | -6.12 | -0.306 | -37.59214
27 | 270 | 15.22 | 24.37 | -9.15 | -0.4575 | -60.11827 | 16 | 23.68 | -7.68 | -0.384 | -48 | 16.28 | 22.71 | -6.43 | -0.3215 | -39.49631
28 | 280 | 15.22 | 25.68 | -10.46 | -0.523 | -68.72536 | 16 | 24.33 | -8.33 | -0.4165 | -52.0625 | 16.28 | 23.54 | -7.26 | -0.363 | -44.59459