## Sheet1
| Time (Mins) | Zinc_Co | Zinc_Ce | Zinc_Co-Ce | Zinc_Qe | Zinc_% adsorbed | Cadmium_Co | Cadmium_Ce | Cadmium_Co-Ce | Cadmium_Qe | Cadmium_% adsorbed | Lead_Co | Lead_Ce | Lead_Co-Ce | Lead_Qe | Lead_% adsorbed
0 | 30 | 15.22 | 6.2 | 9.02 | 0.451 | 59.26413 | 16 | 7.34 | 8.66 | 0.433 | 54.125 | 16.28 | 7 | 9.28 | 0.464 | 57.00246
1 | 40 | 15.22 | 4.8 | 10.42 | 0.521 | 68.46255 | 16 | 6.02 | 9.98 | 0.499 | 62.375 | 16.28 | 5.67 | 10.61 | 0.5305 | 65.17199
2 | 50 | 15.22 | 3.42 | 11.8 | 0.59 | 77.52957 | 16 | 4.61 | 11.39 | 0.5695 | 71.1875 | 16.28 | 4.34 | 11.94 | 0.597 | 73.34152
3 | 60 | 15.22 | 2.85 | 12.37 | 0.6185 | 81.27464 | 16 | 4 | 12 | 0.6 | 75 | 16.28 | 3.2 | 13.08 | 0.654 | 80.34398
4 | 80 | 15.22 | 4.23 | 10.99 | 0.5495 | 72.20762 | 16 | 5.41 | 10.59 | 0.5295 | 66.1875 | 16.28 | 4.53 | 11.75 | 0.5875 | 72.17445
5 | 90 | 15.22 | 4.8 | 10.42 | 0.521 | 68.46255 | 16 | 6.02 | 9.98 | 0.499 | 62.375 | 16.28 | 5.87 | 10.41 | 0.5205 | 63.94349
6 | 100 | 15.22 | 6.2 | 9.02 | 0.451 | 59.26413 | 16 | 7.34 | 8.66 | 0.433 | 54.125 | 16.28 | 7.2 | 9.08 | 0.454 | 55.77396
7 | 110 | 15.22 | 7.58 | 7.64 | 0.382 | 50.19711 | 16 | 8.75 | 7.25 | 0.3625 | 45.3125 | 16.28 | 8.53 | 7.75 | 0.3875 | 47.60442
8 | 120 | 15.22 | 8.15 | 7.07 | 0.3535 | 46.45204 | 16 | 9.36 | 6.64 | 0.332 | 41.5 | 16.28 | 9.87 | 6.41 | 0.3205 | 39.37346
9 | 130 | 15.22 | 9.55 | 5.67 | 0.2835 | 37.25361 | 16 | 10.68 | 5.32 | 0.266 | 33.25 | 16.28 | 11.2 | 5.08 | 0.254 | 31.20393
10 | 140 | 15.22 | 10.93 | 4.29 | 0.2145 | 28.1866 | 16 | 12.09 | 3.91 | 0.1955 | 24.4375 | 16.28 | 12.53 | 3.75 | 0.1875 | 23.0344
11 | 150 | 15.22 | 11.5 | 3.72 | 0.186 | 24.44152 | 16 | 12.7 | 3.3 | 0.165 | 20.625 | 16.28 | 13.87 | 2.41 | 0.1205 | 14.80344
12 | 160 | 15.22 | 12.9 | 2.32 | 0.116 | 15.2431 | 16 | 14.02 | 1.98 | 0.099 | 12.375 | 16.28 | 15.2 | 1.08 | 0.054 | 6.633907
13 | 170 | 15.22 | 14.28 | 0.94 | 0.047 | 6.176084 | 16 | 15.43 | 0.57 | 0.0285 | 3.5625 | 16.28 | 16.53 | -0.25 | -0.0125 | -1.535627
14 | 180 | 15.22 | 14.85 | 0.37 | 0.0185 | 2.431012 | 16 | 16.04 | -0.04 | -0.002 | -0.25 | 16.28 | 17.87 | -1.59 | -0.0795 | -9.766585
15 | 190 | 15.22 | 16.25 | -1.03 | -0.0515 | -6.767411 | 16 | 17.36 | -1.36 | -0.068 | -8.5 | 16.28 | 19.2 | -2.92 | -0.146 | -17.93612
16 | 200 | 15.22 | 17.63 | -2.41 | -0.1205 | -15.83443 | 16 | 18.77 | -2.77 | -0.1385 | -17.3125 | 16.28 | 20.53 | -4.25 | -0.2125 | -26.10565
17 | 210 | 15.22 | 18.2 | -2.98 | -0.149 | -19.5795 | 16 | 19.38 | -3.38 | -0.169 | -21.125 | 16.28 | 21.87 | -5.59 | -0.2795 | -34.33661
18 | 220 | 15.22 | 19.6 | -4.38 | -0.219 | -28.77792 | 16 | 20.7 | -4.7 | -0.235 | -29.375 | 16.28 | 23.2 | -6.92 | -0.346 | -42.50614
19 | 230 | 15.22 | 20.98 | -5.76 | -0.288 | -37.84494 | 16 | 22.11 | -6.11 | -0.3055 | -38.1875 | 16.28 | 24.53 | -8.25 | -0.4125 | -50.67568
20 | 240 | 15.22 | 21.55 | -6.33 | -0.3165 | -41.59001 | 16 | 22.72 | -6.72 | -0.336 | -42 | 16.28 | 25.87 | -9.59 | -0.4795 | -58.90663
21 | 250 | 15.22 | 22.95 | -7.73 | -0.3865 | -50.78844 | 16 | 24.04 | -8.04 | -0.402 | -50.25 | 16.28 | 27.2 | -10.92 | -0.546 | -67.07617
22 | 260 | 15.22 | 24.33 | -9.11 | -0.4555 | -59.85545 | 16 | 25.45 | -9.45 | -0.4725 | -59.0625 | 16.28 | 28.53 | -12.25 | -0.6125 | -75.2457
23 | 270 | 15.22 | 24.9 | -9.68 | -0.484 | -63.60053 | 16 | 26.06 | -10.06 | -0.503 | -62.875 | 16.28 | 29.87 | -13.59 | -0.6795 | -83.47666
24 | 280 | 15.22 | 26.3 | -11.08 | -0.554 | -72.79895 | 16 | 27.38 | -11.38 | -0.569 | -71.125 | 16.28 | 31.2 | -14.92 | -0.746 | -91.64619
25 | 290 | 15.22 | 27.68 | -12.46 | -0.623 | -81.86597 | 16 | 28.79 | -12.79 | -0.6395 | -79.9375 | 16.28 | 32.53 | -16.25 | -0.8125 | -99.81572
26 | 300 | 15.22 | 28.25 | -13.03 | -0.6515 | -85.61104 | 16 | 29.4 | -13.4 | -0.67 | -83.75 | 16.28 | 33.87 | -17.59 | -0.8795 | -108.0467
27 | 310 | 15.22 | 29.65 | -14.43 | -0.7215 | -94.80946 | 16 | 30.72 | -14.72 | -0.736 | -92 | 16.28 | 35.2 | -18.92 | -0.946 | -116.2162
28 | 320 | 15.22 | 31.03 | -15.81 | -0.7905 | -103.8765 | 16 | 32.13 | -16.13 | -0.8065 | -100.8125 | 16.28 | 36.53 | -20.25 | -1.0125 | -124.3857