## Sheet1
| pH | Zinc_Co | Zinc_Ce | Zinc_Co-Ce | Zinc_Qe | Zinc_% adsorbed | Cadmium_Co | Cadmium_Ce | Cadmium_Co-Ce | Cadmium_Qe | Cadmium_% adsorbed | Lead_Co | Lead_Ce | Lead_Co-Ce | Lead_Qe | Lead_% adsorbed
0 | 2 | 15.22 | 6.81 | 8.41 | 0.4205 | 55.25624 | 16 | 7.21 | 8.79 | 0.4395 | 54.9375 | 16 | 7.21 | 8.79 | 0.4395 | 54.9375
1 | 4 | 15.22 | 5.04 | 10.18 | 0.509 | 66.88568 | 16 | 5.55 | 10.45 | 0.5225 | 65.3125 | 16 | 5.55 | 10.45 | 0.5225 | 65.3125
2 | 6 | 15.22 | 3.8 | 11.42 | 0.571 | 75.03285 | 16 | 4.28 | 11.72 | 0.586 | 73.25 | 16 | 4.28 | 11.72 | 0.586 | 73.25
3 | 10 | 15.22 | 4.87 | 10.35 | 0.5175 | 68.00263 | 16 | 5.21 | 10.79 | 0.5395 | 67.4375 | 16 | 5.21 | 10.79 | 0.5395 | 67.4375
4 | 3 | 15.22 | 6.11 | 9.11 | 0.4555 | 59.85545 | 16 | 6.48 | 9.52 | 0.476 | 59.5 | 16 | 6.48 | 9.52 | 0.476 | 59.5
5 | 3.46 | 15.22 | 7.18 | 8.04 | 0.402 | 52.82523 | 16 | 7.41 | 8.59 | 0.4295 | 53.6875 | 16 | 7.41 | 8.59 | 0.4295 | 53.6875
6 | 3.92 | 15.22 | 8.95 | 6.27 | 0.3135 | 41.1958 | 16 | 9.07 | 6.93 | 0.3465 | 43.3125 | 16 | 9.07 | 6.93 | 0.3465 | 43.3125
7 | 4.38 | 15.22 | 10.19 | 5.03 | 0.2515 | 33.04862 | 16 | 10.34 | 5.66 | 0.283 | 35.375 | 16 | 10.34 | 5.66 | 0.283 | 35.375
8 | 4.83 | 15.22 | 11.26 | 3.96 | 0.198 | 26.0184 | 16 | 11.27 | 4.73 | 0.2365 | 29.5625 | 16 | 11.27 | 4.73 | 0.2365 | 29.5625
9 | 5.29 | 15.22 | 13.03 | 2.19 | 0.1095 | 14.38896 | 16 | 12.93 | 3.07 | 0.1535 | 19.1875 | 16 | 12.93 | 3.07 | 0.1535 | 19.1875
10 | 5.75 | 15.22 | 14.27 | 0.95 | 0.0475 | 6.241787 | 16 | 14.2 | 1.8 | 0.09 | 11.25 | 16 | 14.2 | 1.8 | 0.09 | 11.25
11 | 6.21 | 15.22 | 15.34 | -0.12 | -0.006 | -0.7884363 | 16 | 15.13 | 0.87 | 0.0435 | 5.4375 | 16 | 15.13 | 0.87 | 0.0435 | 5.4375
12 | 6.67 | 15.22 | 17.11 | -1.89 | -0.0945 | -12.41787 | 16 | 16.79 | -0.79 | -0.0395 | -4.9375 | 16 | 16.79 | -0.79 | -0.0395 | -4.9375
13 | 7.12 | 15.22 | 18.35 | -3.13 | -0.1565 | -20.56505 | 16 | 18.06 | -2.06 | -0.103 | -12.875 | 16 | 18.06 | -2.06 | -0.103 | -12.875
14 | 7.58 | 15.22 | 19.42 | -4.2 | -0.21 | -27.59527 | 16 | 18.99 | -2.99 | -0.1495 | -18.6875 | 16 | 18.99 | -2.99 | -0.1495 | -18.6875
15 | 8.04 | 15.22 | 21.19 | -5.97 | -0.2985 | -39.2247 | 16 | 20.65 | -4.65 | -0.2325 | -29.0625 | 16 | 20.65 | -4.65 | -0.2325 | -29.0625
16 | 8.5 | 15.22 | 22.43 | -7.21 | -0.3605 | -47.37188 | 16 | 21.92 | -5.92 | -0.296 | -37 | 16 | 21.92 | -5.92 | -0.296 | -37
17 | 8.96 | 15.22 | 23.5 | -8.28 | -0.414 | -54.4021 | 16 | 22.85 | -6.85 | -0.3425 | -42.8125 | 16 | 22.85 | -6.85 | -0.3425 | -42.8125
18 | 9.42 | 15.22 | 25.27 | -10.05 | -0.5025 | -66.03154 | 16 | 24.51 | -8.51 | -0.4255 | -53.1875 | 16 | 24.51 | -8.51 | -0.4255 | -53.1875
19 | 9.88 | 15.22 | 26.51 | -11.29 | -0.5645 | -74.17871 | 16 | 25.78 | -9.78 | -0.489 | -61.125 | 16 | 25.78 | -9.78 | -0.489 | -61.125
20 | 10.33 | 15.22 | 27.58 | -12.36 | -0.618 | -81.20894 | 16 | 26.71 | -10.71 | -0.5355 | -66.9375 | 16 | 26.71 | -10.71 | -0.5355 | -66.9375
21 | 10.79 | 15.22 | 29.35 | -14.13 | -0.7065 | -92.83837 | 16 | 28.37 | -12.37 | -0.6185 | -77.3125 | 16 | 28.37 | -12.37 | -0.6185 | -77.3125
22 | 11.25 | 15.22 | 30.59 | -15.37 | -0.7685 | -100.9855 | 16 | 29.64 | -13.64 | -0.682 | -85.25 | 16 | 29.64 | -13.64 | -0.682 | -85.25
23 | 11.71 | 15.22 | 31.66 | -16.44 | -0.822 | -108.0158 | 16 | 30.57 | -14.57 | -0.7285 | -91.0625 | 16 | 30.57 | -14.57 | -0.7285 | -91.0625
24 | 12.17 | 15.22 | 33.43 | -18.21 | -0.9105 | -119.6452 | 16 | 32.23 | -16.23 | -0.8115 | -101.4375 | 16 | 32.23 | -16.23 | -0.8115 | -101.4375
25 | 12.62 | 15.22 | 34.67 | -19.45 | -0.9725 | -127.7924 | 16 | 33.5 | -17.5 | -0.875 | -109.375 | 16 | 33.5 | -17.5 | -0.875 | -109.375
26 | 13.08 | 15.22 | 35.74 | -20.52 | -1.026 | -134.8226 | 16 | 34.43 | -18.43 | -0.9215 | -115.1875 | 16 | 34.43 | -18.43 | -0.9215 | -115.1875
27 | 13.54 | 15.22 | 37.51 | -22.29 | -1.1145 | -146.452 | 16 | 36.09 | -20.09 | -1.0045 | -125.5625 | 16 | 36.09 | -20.09 | -1.0045 | -125.5625
28 | 14 | 15.22 | 38.75 | -23.53 | -1.1765 | -154.5992 | 16 | 37.36 | -21.36 | -1.068 | -133.5 | 16 | 37.36 | -21.36 | -1.068 | -133.5